## Sheet1
name | spalling | time | weightloss | firecurve | load | stress | Age | moisture | Compressive strength
1.1 | 20 | 14.8 | 8 | std | 624 | 6.24 | 176 | 4.5 | 63
1.4 | 21 | 14.8 | 9 | std | 617 | 6.17 | 177 | 4.5 | 63
1.5 | 17 | 12.7 | 3 | std | 634 | 6.34 | 400 | 4.5 | 63
2.1 | 32 | 9 | 19 | std | 622 | 6.22 | 180 | 4.1 | 61
2.4 | 19 | 12.8 | 10 | std | 616 | 6.16 | 180 | 4.1 | 61
3.3 | 33 | 19.4 | 17.4 | std | 601 | 6.01 | 183 | 5.1 | 60
3.5 | 33 | 14 | 17.5 | std | 609 | 6.09 | 183 | 5.1 | 60
4.1 | 0 | - | 2.2 | std | 588 | 5.88 | 183 | 4.3 | 58
4.3 | 0 | - | - | std | 0 | 0 | 99 | - | -
4.4 | 0 | - | 1.4 | std | 575 | 5.75 | 183 | 4.3 | 58
5.2 | 0 | - | 3.3 | std | 585 | 5.85 | 181 | 4.9 | 58
5.6 | 0 | - | 1.3 | std | 583 | 5.83 | 181 | 4.9 | 58
6.2 | 28 | 15.4 | 11 | std | 456 | 4.56 | 181 | 4.6 | 46
6.4 | 20 | 14.6 | 11.4 | std | 458 | 4.58 | 182 | 4.6 | 46
6.6 | 0 | - | - | std | 0 | 0 | 94 | - | -
7.3 | 0 | - | 4.7 | std | 530 | 5.3 | 182 | 4.8 | 53
7.5 | 0 | - | 0.4 | std | 530 | 5.3 | 182 | 4.8 | 53
8.13 | 0 | - | 3.4 | std | 588 | 5.88 | 181 | 5.7 | 58
8.15 | 0 | - | 2.3 | std | 576 | 5.76 | 181 | 5.7 | 58
9.3 | 26 | 13.8 | 12 | std | 414 | 4.14 | 181 | 5 | 42
9.6 | 27 | 17 | 15 | std | 427 | 4.27 | 181 | 5 | 42
10.1 | 26 | 21.6 | 15 | std | 391 | 3.91 | 272 | 4.6 | 47
10.2 | 24 | 17.2 | 12.3 | std | 394 | 3.94 | 272 | 4.6 | 47
10.3 | 18 | 19.9 | 7.8 | std | 191 | 1.91 | 273 | 4.6 | 47
10.4 | 17 | 18.3 | 8.3 | std | 228 | 2.28 | 273 | 4.6 | 47
10.5 | 19 | 22 | 9.7 | std | 194 | 1.94 | 371 | 4.2 | 48
10.6 | 0 | - | 2.4 | std | 195 | 1.95 | 367 | 4.2 | 48
10.12 | 15 | 15.4 | - | std | 198 | 1.98 | 107 | 5.3 | 39
10.14 | 0 | - | - | std | 386 | 3.86 | 101 | 5.3 | 39
10.16 | 11 | 23.1 | 6.8 | std | 400 | 4 | 286 | 4.6 | 47
10.17 | 25 | 15.7 | - | std | 195 | 1.95 | 104 | 5.3 | 39
10.18 | 21 | 14.9 | - | std | 372 | 3.72 | 99 | 5.3 | 39
10.21 | 19 | 17.7 | 10 | std | 386 | 3.86 | 184 | 5 | 46
10.22 | 3 | 15.4 | 7.4 | std | 0 | 0 | 182 | 5 | 46
10.23 | 0 | - | 2.2 | std | 392 | 3.92 | 372 | 4.2 | 48
10.24 | 0 | - | 6 | std | 0 | 0 | 183 | 5 | 46
10.25 | 0 | - | 1.9 | std | 395 | 3.95 | 372 | 4.2 | 48
20.26 | 43 | 13.4 | 11.9 | std | 398 | 3.98 | 185 | 5 | 46
11.5 | 0 | - | 1.8 | std | 466 | 4.66 | 197 | 6 | 48
11.7 | 33 | 17.7 | 8 | std | 472 | 4.72 | 198 | 6 | 48
12.1 | 43 | 10 | 11.1 | std | 417 | 4.17 | 194 | 5.7 | 41
12.2 | 54 | 13.4 | 14.8 | std | 413 | 4.13 | 195 | 5.7 | 41
12.3 | 37 | 16.8 | 8.3 | std | 0 | 0 | 183 | 5.7 | 41
12.8 | 28 | 15.5 | 7.3 | std | 0 | 0 | 182 | 5.7 | 41
13.6 | 41 | 17.8 | 9.8 | std | 443 | 4.43 | 184 | 5.7 | 45
13.7 | 44 | 20.4 | 14.2 | std | 465 | 4.65 | 184 | 5.7 | 45
14.3 | 0 | - | 2.4 | std | 475 | 4.75 | 191 | 5.7 | 48
14.8 | 0 | - | 2 | std | 476 | 4.76 | 196 | 5.7 | 48
15.5 | 50 | 10.2 | 13.4 | std | 701 | 7.01 | 351 | 6 | 70
15.6 | 49 | 10 | 13.8 | std | 703 | 7.03 | 343 | 6 | 70
16.1 | 24 | 17.8 | 5.6 | std | 0 | 0 | 337 | 6.6 | 56
16.4 | 40 | 12.7 | 12.2 | std | 552 | 5.52 | 337 | 6.6 | 56
16.6 | 44 | 13 | 11.6 | std | 548 | 5.48 | 338 | 6.6 | 56
16.9 | 25 | 18.3 | 5.6 | std | 0 | 0 | 336 | 6.6 | 56
17.3 | 0 | - | 2.1 | std | 505 | 5.05 | 344 | 4.7 | 51
17.9 | 0 | - | 2 | std | 507 | 5.07 | 342 | 4.7 | 43
18.5 | 36 | 17.7 | 6.3 | std | 422 | 4.22 | 182 | 4.4 | 43
18 | 0 | - | 5.1 | std | 430 | 4.3 | 182 | 4.4 | 44
0.6 | 0 | - | 1.7 | std | 433 | 4.33 | 186 | 5 | 44
19.5 | 0 | - | 1.5 | std | 427 | 4.27 | 187 | 5 | 55
19.6 | 0 | - | 1.7 | std | 542 | 5.42 | 192 | 4.2 | 55
25.5 | 0 | - | 1.8 | std | 544 | 5.44 | 192 | 4.2 | 46
25.626.3 | 0 | - | 1.7 | std | 447 | 4.47 | 190 | 6.2 | 46
26.8 | 0 | - | 1.4 | std | 462 | 4.62 | 194 | 6.2 | 51
27.1 | 0 | - | 1.7 | std | 513 | 5.13 | 195 | 5.5 | 51
27.2 | 0 | - | 2 | std | 502 | 5.02 | 196 | 5.5 | 58
46.9 | 58 | 4 | 16.5 | hc | 567 | 5.67 | 208 | 5.2 | 58
46.1 | 67 | 9.5 | 19.2 | std | 575 | 5.75 | 190 | 5.2 | 58
46.11 | 46 | 11.3 | 13.3 | std | 572 | 5.72 | 194 | 5.2 | 58
46.12 | 43 | 3 | 12 | hc | 574 | 5.74 | 204 | 5.2 | 58
46.13a | 77 | 28.8 | 22.6 | slow | 600 | 6 | 203 | 5.2 | 58
46.13b | 30 | 10.2 | 6.1 | std | 0 | 0 | 187 | 5.2 | 58
46.14a | 58 | 3.4 | 16.1 | hc | 571 | 5.71 | 205 | 5.2 | 58
46.14b | 39 | 14.9 | 11.7 | std | 0 | 0 | 188 | 5.2 | 58
46.16a | 84 | 28.5 | 20.3 | slow | 565 | 5.65 | 195 | 5.2 | 58
46.16b | 56 | 10.3 | 18.1 | std | 621 | 6.21 | 314 | 5.2 | 62
46.17 | 75 | 10.1 | 21.9 | std | 608 | 6.08 | 320 | 5.2 | 62
46.18 | 52 | 12.2 | 14.4 | std | 607 | 6.07 | 357 | 4.7 | 62
16.19 | 49 | 11.3 | 12.4 | std | 275 | 2.75 | 189 | 5.2 | 58
46.20a | 68 | 11.7 | 20.2 | std | 312 | 3.12 | 365 | 4.7 | 62
46.20B | 42 | 9.9 | 22.8 | std | 294 | 2.94 | 189 | 5.2 | 58
46.21 | 25 | 14.9 | 11.4 | std | 311 | 3.11 | 356 | 4.7 | 62
46.22 | 27 | 13 | 13.4 | std | 299 | 2.99 | 308 | 5.2 | 62
46.23 | 36 | 14 | 21.3 | std | 644 | 6.44 | 352 | 4.7 | 62
46.24 | 41 | 13.1 | 20.3 | std | 298 | 2.98 | 309 | 5.2 | 62
46.25 | 45 | 10.8 | 20 | std | 277 | 2.77 | 101 | 5.2 | 56
46.26 | 44 | 11 | 21.7 | std | 312 | 3.12 | 101 | 5.2 | 56
46.27 | 39 | 11.2 | 16.7 | std | 556 | 5.56 | 102 | 5.2 | 56
46.28 | 53 | 10.2 | 24.8 | std | 585 | 5.85 | 105 | 5.2 | 56
50.1 | 0 | - | - | std | 413 | 4.13 | 176 | - | 43
20.2 | 0 | - | 1.3 | std | 433 | 4.33 | 176 | - | 43
55.1 | 0 | - | 2 | std | 605 | 6.05 | 195 | 6.8 | 58
55.2 | 0 | - | 2 | std | 590 | 5.9 | 196 | 6.8 | 58
56.3 | 0 | - | 1.9 | std | 667 | 6.67 | 196 | 6.1 | 63
56.4 | 0 | - | 3.1 | std | 628 | 6.28 | 197 | 6.1 | 63
57.1 | 0 | - | 2.1 | std | 398 | 3.98 | 221 | 4.6 | 40
57.2 | 0 | - | 3.2 | std | 467 | 4.67 | 221 | 4.6 | 40
28.3 | 0 | - | 2.2 | hc | 760 | 7.6 | 187 | 4.1 | 77
28.8 | 0 | - | 2 | hc | 764 | 7.64 | 187 | 4.1 | 77
30.2 | 100 | 5.1 | 12.5 | hc | 1018 | 10.18 | 193 | 4.1 | 105
30.3 | 37 | - | - | hc | 1056 | 10.56 | - | 4.1 | 105
31.4 | 21 | 4.2 | 9.2 | hc | 748 | 7.48 | 186 | 4.1 | 75
31.5 | 28 | 4.1 | 8.2 | hc | 756 | 7.56 | 185 | 4.1 | 75
31.8 | 28 | 6.4 | 5.2 | hc | 0 | 0 | 184 | 4.1 | 75
31.9 | 13 | 5.5 | 8.4 | hc | 0 | 0 | 184 | 4.1 | 75
32.2 | 0 | - | 3.7 | hc | 760 | 7.6 | 196 | 4.1 | 78
32.3 | 0 | - | 1.9 | hc | 791 | 7.91 | 183 | 4.1 | 78
33.1 | 0 | - | 1 | hc | 797 | 7.97 | 207 | 4 | 81
33.4 | 0 | - | 2.7 | hc | 809 | 8.09 | 201 | 4 | 81
34.1 | 38 | 4 | 9.6 | hc | 764 | 7.64 | 174 | - | 77
34.2 | 43 | 3.3 | 10.8 | hc | 753 | 7.53 | 179 | - | 77
35.1 | 23 | 7.3 | 3.9 | hc | 783 | 7.83 | 180 | 4.9 | 79
35.2 | 0 | - | 2.7 | hc | 800 | 8 | 180 | 4.9 | 79
38.3 | 0 | - | 1.3 | hc | 753 | 7.53 | 188 | 4.8 | 77
38.4 | 0 | - | 1.3 | hc | 819 | 8.19 | 192 | 4.8 | 77
39.12 | 59 | 53.4 | 22.6 | hc | 920 | 9.2 | 197 | 4.9 | 92
39.13 | 41 | 2.8 | 12.6 | hc | 1019 | 10.19 | 368 | 4.8 | 103
39.14 | 31 | 3.8 | 6 | hc | 734 | 7.34 | 92 | 5.5 | 74
39.15 | 35 | 3.7 | 3.7 | hc | 734 | 7.34 | 91 | 5.5 | 74
39.17 | 43 | 2.6 | 14.8 | hc | 1000 | 10 | 970 | 4.8 | 103
39.18 | 42 | 2.8 | 14.7 | hc | 360 | 3.6 | 91 | 5.5 | 74
39.19 | 64 | 3.3 | 18.1 | hc | 507 | 5.07 | 364 | 4.8 | 103
39.2 | 49 | 3 | 15.8 | hc | 362 | 3.62 | 88 | 5.5 | 74
39.23 | 63 | 3.2 | 14.3 | hc | 503 | 5.03 | 363 | 4.8 | 103
39.25 | 24 | 3.8 | 7.5 | hc | 0 | 0 | 173 | 4.9 | 92
39.27 | 53 | 2 | 15.5 | hc | 462 | 4.62 | 181 | 4.9 | 92
39.28 | 48 | 3 | 12.1 | hc | 953 | 9.53 | 169 | 4.9 | 92
39.29 | 64 | 3 | 15.2 | hc | 934 | 9.34 | 179 | 4.9 | 92
39.3 | 24 | 2.7 | 7.5 | hc | 0 | 0 | 172 | 4.9 | 92
39.31 | 66 | 3 | 16.9 | hc | 461 | 4.61 | 180 | 4.9 | 92
39.33 | 59 | 13 | 13.8 | std | 436 | 4.36 | 280 | 4.9 | 92
39.34 | 41 | 13 | 12.5 | std | 442 | 4.42 | 281 | - | -
39.35 | 55 | 10 | 12.5 | std | 924 | 9.24 | 183 | 4.9 | 92
39.36 | 64 | 31.9 | 18.3 | slow | 884 | 8.84 | 190 | 4.9 | 92
39.37 | 71 | 30 | 17.3 | slow | 920 | 9.2 | 181 | 4.9 | 92
39.38 | 47 | 2.5 | 13.7 | hc | 910 | 9.1 | 275 | - | -
39.39 | 65 | 2.7 | 19.4 | hc | 874 | 8.74 | 278 | - | -
39.4 | 67 | 11 | 19.7 | std | 915 | 9.15 | 180 | 4.9 | 92
40.3 | 0 | - | 1.7 | hc | 811 | 8.11 | 166 | 4.3 | 82
40.4 | 0 | - | 4.8 | hc | 816 | 8.16 | 166 | 4.3 | 82
41.1 | 27 | 6.3 | 11.2 | hc | 975 | 9.75 | 167 | 4.8 | 97
41.2 | 0 | - | 3 | hc | 964 | 9.64 | 168 | 4.8 | 97
42.3 | 0 | - | 3 | hc | 911 | 9.11 | 194 | - | 85
42.4 | 0 | - | 0.9 | hc | 851 | 8.51 | 194 | - | 85
43.7 | 0 | - | 3.2 | hc | 860 | 8.6 | 190 | 4.9 | 87
43.8 | 0 | - | 2.8 | hc | 911 | 9.11 | 190 | 4.9 | 87
44.3 | 16 | 3.8 | 2.7 | hc | 820 | 8.2 | 191 | - | 84
44.4 | 26 | 9.3 | 4 | hc | 838 | 8.38 | 191 | - | 84
45.1 | 11 | 3.9 | 2.7 | hc | 0 | 0 | 192 | 4.8 | 82
45.11 | 10 | 4.2 | 2.2 | hc | 399 | 3.99 | 100 | 4.6 | 78
45.12 | 20 | 4.2 | 5.6 | hc | 773 | 7.73 | 102 | 4.6 | 78
45.15 | 18 | 4.6 | 2.2 | hc | 857 | 8.57 | 361 | 4.3 | 88
45.16 | 15 | 3 | 7 | hc | 476 | 4.76 | 360 | 4.3 | 88
45.17 | 11 | 3.4 | 5.5 | hc | 876 | 8.76 | 360 | 4.3 | 88
45.18 | 14 | 3.5 | 5.4 | hc | 445 | 4.45 | 359 | 4.3 | 88
45.2 | 13 | 3.3 | 2.1 | hc | 0 | 0 | 192 | 4.8 | 82
45.21 | 23 | 2 | 4.4 | hc | 917 | 9.17 | 274 | 4.3 | 85
45.22 | 16 | 3 | 4.3 | hc | 443 | 4.43 | 273 | 4.3 | 85
45.23 | 26 | 1.7 | 5.4 | hc | 864 | 8.64 | 274 | 4.3 | 85
45.24 | 19 | 2.1 | 4.1 | hc | 283 | 2.83 | 274 | 4.3 | 85
45.4 | 16 | 3.7 | 5.4 | hc | 821 | 8.21 | 193 | 4.8 | 82
45.6 | 20 | 3 | 4.1 | hc | 864 | 8.64 | 193 | 4.8 | 82
45.7 | 22 | 3.7 | 6.8 | hc | 786 | 7.86 | 102 | 4.6 | 78
45.8 | 20 | 5.3 | 5.1 | hc | 388 | 3.88 | 100 | 4.6 | 78
47.1 | 0 | - | 3 | hc | 952 | 9.52 | 185 | 4.5 | 97
47.2 | 0 | - | 3.1 | hc | 1020 | 10.2 | 185 | 4.5 | 97
51.3 | 0 | - | 2.9 | hc | 709 | 7.09 | 201 | 4.9 | 72
51.4 | 0 | - | 3.6 | hc | 715 | 7.15 | 202 | 4.9 | 72
52.3 | 0 | - | - | hc | 718 | 7.18 | 202 | 5.1 | 70
52.4 | 0 | - | 2.5 | hc | 697 | 6.97 | 203 | 5.1 | 70
53.1 | 4 | - | 2.7 | hc | 520 | 5.2 | 196 | 4.3 | 52
53.2 | 0 | - | 2.2 | hc | 532 | 5.32 | 196 | 4.3 | 52
54.3 | 0 | - | 1.7 | hc | 471 | 4.71 | 197 | 4.5 | 47
54.4 | 0 | - | 1.4 | hc | 487 | 4.87 | 200 | 4.5 | 47