## Sheet1
name | spalling | time | weightloss | firecurve | load | stress | Age | moisture | Compressive strength
1.1 | 20 | 14.8 | 8 | std | 624 | 6.24 | 176 | 4.5 | 63
1.4 | 21 | 14.8 | 9 | std | 617 | 6.17 | 177 | 4.5 | 63
1.5 | 17 | 12.7 | 3 | std | 634 | 6.34 | 400 | 4.5 | 63
2.1 | 32 | 9 | 19 | std | 622 | 6.22 | 180 | 4.1 | 61
2.4 | 19 | 12.8 | 10 | std | 616 | 6.16 | 180 | 4.1 | 61
3.3 | 33 | 19.4 | 17.4 | std | 601 | 6.01 | 183 | 5.1 | 60
3.5 | 33 | 14 | 17.5 | std | 609 | 6.09 | 183 | 5.1 | 60
4.1 | 0 | - | 2.2 | std | 588 | 5.88 | 183 | 4.3 | 58
4.3 | 0 | - | - | std | 0 | 0 | 99 | - | -
4.4 | 0 | - | 1.4 | std | 575 | 5.75 | 183 | 4.3 | 58
5.2 | 0 | - | 3.3 | std | 585 | 5.85 | 181 | 4.9 | 58
5.6 | 0 | - | 1.3 | std | 583 | 5.83 | 181 | 4.9 | 58
6.2 | 28 | 15.4 | 11 | std | 456 | 4.56 | 181 | 4.6 | 46
6.4 | 20 | 14.6 | 11.4 | std | 458 | 4.58 | 182 | 4.6 | 46
6.6 | 0 | - | - | std | 0 | 0 | 94 | - | -
7.3 | 0 | - | 4.7 | std | 530 | 5.3 | 182 | 4.8 | 53
7.5 | 0 | - | 0.4 | std | 530 | 5.3 | 182 | 4.8 | 53
8.13 | 0 | - | 3.4 | std | 588 | 5.88 | 181 | 5.7 | 58
8.15 | 0 | - | 2.3 | std | 576 | 5.76 | 181 | 5.7 | 58
9.3 | 26 | 13.8 | 12 | std | 414 | 4.14 | 181 | 5 | 42
9.6 | 27 | 17 | 15 | std | 427 | 4.27 | 181 | 5 | 42
10.1 | 26 | 21.6 | 15 | std | 391 | 3.91 | 272 | 4.6 | 47
10.2 | 24 | 17.2 | 12.3 | std | 394 | 3.94 | 272 | 4.6 | 47
10.3 | 18 | 19.9 | 7.8 | std | 191 | 1.91 | 273 | 4.6 | 47
10.4 | 17 | 18.3 | 8.3 | std | 228 | 2.28 | 273 | 4.6 | 47
10.5 | 19 | 22 | 9.7 | std | 194 | 1.94 | 371 | 4.2 | 48
10.6 | 0 | - | 2.4 | std | 195 | 1.95 | 367 | 4.2 | 48
10.12 | 15 | 15.4 | - | std | 198 | 1.98 | 107 | 5.3 | 39
10.14 | 0 | - | - | std | 386 | 3.86 | 101 | 5.3 | 39
10.16 | 11 | 23.1 | 6.8 | std | 400 | 4 | 286 | 4.6 | 47
10.17 | 25 | 15.7 | - | std | 195 | 1.95 | 104 | 5.3 | 39
10.18 | 21 | 14.9 | - | std | 372 | 3.72 | 99 | 5.3 | 39
10.21 | 19 | 17.7 | 10 | std | 386 | 3.86 | 184 | 5 | 46
10.22 | 3 | 15.4 | 7.4 | std | 0 | 0 | 182 | 5 | 46
10.23 | 0 | - | 2.2 | std | 392 | 3.92 | 372 | 4.2 | 48
10.24 | 0 | - | 6 | std | 0 | 0 | 183 | 5 | 46
10.25 | 0 | - | 1.9 | std | 395 | 3.95 | 372 | 4.2 | 48
20.26 | 43 | 13.4 | 11.9 | std | 398 | 3.98 | 185 | 5 | 46
11.5 | 0 | - | 1.8 | std | 466 | 4.66 | 197 | 6 | 48
11.7 | 33 | 17.7 | 8 | std | 472 | 4.72 | 198 | 6 | 48
12.1 | 43 | 10 | 11.1 | std | 417 | 4.17 | 194 | 5.7 | 41
12.2 | 54 | 13.4 | 14.8 | std | 413 | 4.13 | 195 | 5.7 | 41
12.3 | 37 | 16.8 | 8.3 | std | 0 | 0 | 183 | 5.7 | 41
12.8 | 28 | 15.5 | 7.3 | std | 0 | 0 | 182 | 5.7 | 41
13.6 | 41 | 17.8 | 9.8 | std | 443 | 4.43 | 184 | 5.7 | 45
13.7 | 44 | 20.4 | 14.2 | std | 465 | 4.65 | 184 | 5.7 | 45
14.3 | 0 | - | 2.4 | std | 475 | 4.75 | 191 | 5.7 | 48
14.8 | 0 | - | 2 | std | 476 | 4.76 | 196 | 5.7 | 48
15.5 | 50 | 10.2 | 13.4 | std | 701 | 7.01 | 351 | 6 | 70
15.6 | 49 | 10 | 13.8 | std | 703 | 7.03 | 343 | 6 | 70
16.1 | 24 | 17.8 | 5.6 | std | 0 | 0 | 337 | 6.6 | 56
16.4 | 40 | 12.7 | 12.2 | std | 552 | 5.52 | 337 | 6.6 | 56
16.6 | 44 | 13 | 11.6 | std | 548 | 5.48 | 338 | 6.6 | 56
16.9 | 25 | 18.3 | 5.6 | std | 0 | 0 | 336 | 6.6 | 56
17.3 | 0 | - | 2.1 | std | 505 | 5.05 | 344 | 4.7 | 51
17.9 | 0 | - | 2 | std | 507 | 5.07 | 342 | 4.7 | 43
18.5 | 36 | 17.7 | 6.3 | std | 422 | 4.22 | 182 | 4.4 | 43
18 | 0 | - | 5.1 | std | 430 | 4.3 | 182 | 4.4 | 44
0.6 | 0 | - | 1.7 | std | 433 | 4.33 | 186 | 5 | 44
19.5 | 0 | - | 1.5 | std | 427 | 4.27 | 187 | 5 | 55
19.6 | 0 | - | 1.7 | std | 542 | 5.42 | 192 | 4.2 | 55
25.5 | 0 | - | 1.8 | std | 544 | 5.44 | 192 | 4.2 | 46
25.626.3 | 0 | - | 1.7 | std | 447 | 4.47 | 190 | 6.2 | 46
26.8 | 0 | - | 1.4 | std | 462 | 4.62 | 194 | 6.2 | 51
27.1 | 0 | - | 1.7 | std | 513 | 5.13 | 195 | 5.5 | 51
27.2 | 0 | - | 2 | std | 502 | 5.02 | 196 | 5.5 | 58
46.9 | 58 | 4 | 16.5 | hc | 567 | 5.67 | 208 | 5.2 | 58
46.1 | 67 | 9.5 | 19.2 | std | 575 | 5.75 | 190 | 5.2 | 58
46.11 | 46 | 11.3 | 13.3 | std | 572 | 5.72 | 194 | 5.2 | 58
46.12 | 43 | 3 | 12 | hc | 574 | 5.74 | 204 | 5.2 | 58
46.13a | 77 | 28.8 | 22.6 | slow | 600 | 6 | 203 | 5.2 | 58
46.13b | 30 | 10.2 | 6.1 | std | 0 | 0 | 187 | 5.2 | 58
46.14a | 58 | 3.4 | 16.1 | hc | 571 | 5.71 | 205 | 5.2 | 58
46.14b | 39 | 14.9 | 11.7 | std | 0 | 0 | 188 | 5.2 | 58
46.16a | 84 | 28.5 | 20.3 | slow | 565 | 5.65 | 195 | 5.2 | 58
46.16b | 56 | 10.3 | 18.1 | std | 621 | 6.21 | 314 | 5.2 | 62
46.17 | 75 | 10.1 | 21.9 | std | 608 | 6.08 | 320 | 5.2 | 62
46.18 | 52 | 12.2 | 14.4 | std | 607 | 6.07 | 357 | 4.7 | 62
16.19 | 49 | 11.3 | 12.4 | std | 275 | 2.75 | 189 | 5.2 | 58
46.20a | 68 | 11.7 | 20.2 | std | 312 | 3.12 | 365 | 4.7 | 62
46.20B | 42 | 9.9 | 22.8 | std | 294 | 2.94 | 189 | 5.2 | 58
46.21 | 25 | 14.9 | 11.4 | std | 311 | 3.11 | 356 | 4.7 | 62
46.22 | 27 | 13 | 13.4 | std | 299 | 2.99 | 308 | 5.2 | 62
46.23 | 36 | 14 | 21.3 | std | 644 | 6.44 | 352 | 4.7 | 62
46.24 | 41 | 13.1 | 20.3 | std | 298 | 2.98 | 309 | 5.2 | 62
46.25 | 45 | 10.8 | 20 | std | 277 | 2.77 | 101 | 5.2 | 56
46.26 | 44 | 11 | 21.7 | std | 312 | 3.12 | 101 | 5.2 | 56
46.27 | 39 | 11.2 | 16.7 | std | 556 | 5.56 | 102 | 5.2 | 56
46.28 | 53 | 10.2 | 24.8 | std | 585 | 5.85 | 105 | 5.2 | 56
50.1 | 0 | - | - | std | 413 | 4.13 | 176 | - | 43
20.2 | 0 | - | 1.3 | std | 433 | 4.33 | 176 | - | 43
55.1 | 0 | - | 2 | std | 605 | 6.05 | 195 | 6.8 | 58
55.2 | 0 | - | 2 | std | 590 | 5.9 | 196 | 6.8 | 58
56.3 | 0 | - | 1.9 | std | 667 | 6.67 | 196 | 6.1 | 63
56.4 | 0 | - | 3.1 | std | 628 | 6.28 | 197 | 6.1 | 63
57.1 | 0 | - | 2.1 | std | 398 | 3.98 | 221 | 4.6 | 40
57.2 | 0 | - | 3.2 | std | 467 | 4.67 | 221 | 4.6 | 40